## TMCs
number | compounds | CurrentDensity | overpotential | DOI
1 | Mo2N | 10 | 1.17 | https://doi.org/10.1021/acssuschemeng.3c04090
2 | Mo2N | 20 | 1.19 | https://doi.org/10.1021/acssuschemeng.3c04090
3 | Mo2N | 40 | 1.2 | https://doi.org/10.1021/acssuschemeng.3c04090
4 | Mo2N | 60 | 1.23 | https://doi.org/10.1021/acssuschemeng.3c04090
5 | Mo2N | 80 | 1.26 | https://doi.org/10.1021/acssuschemeng.3c04090
6 | Mo2N | 100 | 1.3 | https://doi.org/10.1021/acssuschemeng.3c04090
7 | Mo2N | 150 | 1.4 | https://doi.org/10.1021/acssuschemeng.3c04090
8 | Mo2N | 200 | 1.49 | https://doi.org/10.1021/acssuschemeng.3c04090
9 | NiO | 100 | 1.57 | https://doi.org/10.1016/j.electacta.2021.138359
10 | NiO | 200 | 1.96 | https://doi.org/10.1016/j.electacta.2021.138359
11 | NiO | 300 | 2.07 | https://doi.org/10.1016/j.electacta.2021.138359
12 | NiO | 400 | 2.18 | https://doi.org/10.1016/j.electacta.2021.138359
13 | RuO2 | 50 | 1.73 | 10.1021/acsami.8b20573
14 | RuO2 | 100 | 1.96 | 10.1021/acsami.8b20573
15 | RuO2 | 150 | 1.98 | 10.1021/acsami.8b20573
16 | MnO | 50 | 1.17 | 10.1039/c8ee03283a
17 | MnO | 100 | 1.3 | 10.1039/c8ee03283a
18 | MnO | 200 | 1.45 | 10.1039/c8ee03283a
19 | MnO2 | 50 | 1.17 | https://doi.org/10.1021/acsami.3c04274
20 | MnO2 | 100 | 1.28 | https://doi.org/10.1021/acsami.3c04274
21 | MnO2 | 200 | 1.38 | https://doi.org/10.1021/acsami.3c04274
22 | MnO2 | 300 | 1.46 | https://doi.org/10.1021/acsami.3c04274
23 | MnO2 | 500 | 1.58 | https://doi.org/10.1021/acsami.3c04274
24 | Mn2O3 | 100 | 1.13 | https://doi.org/10.1021/acsami.0c09644
25 | Mn3O4 | 100 | 1.33 | https://doi.org/10.1021/acsami.0c09644
26 | Cu2O | 100 | 1.99 | https://doi.org/10.1002/cssc.202000097
27 | TiO2 | 250 | 1.81 | https://doi.org/10.1016/j.jpowsour.2020.228703
28 | NiS2 | 100 | 1.19 | https://doi.org/10.1016/j.cej.2021.133029
29 | FeS2 | 100 | 1.39 | https://doi.org/10.1016/j.cej.2021.133029
30 | MoS2 | 100 | 1.28 | https://dx.doi.org/10.1021/acsami.0c17942
31 | MoS2 | 200 | 1.89 | https://dx.doi.org/10.1021/acsami.0c17942
32 | MoS2 | 400 | 2.12 | https://dx.doi.org/10.1021/acsami.0c17942
33 | Co0.2Mn0.8O2 | 100 | 0.88 | https://doi.org/10.1002/smll.201902220
34 | Co0.2Mn0.8O2 | 200 | 1.04 | https://doi.org/10.1002/smll.201902220
35 | Co0.2Mn0.8O2 | 400 | 1.14 | https://doi.org/10.1002/smll.201902220
36 | Cr0.1Co0.9S2 | 50 | 0.823
37 | Cr0.1Co0.9S2 | 100 | 1.2001
38 | Cr0.1Co0.9S2 | 200 | 1.377
39 | Cr0.1Co0.9S2 | 300 | 1.5464
40 | Cr0.1Co0.9S2 | 400 | 1.781
41 | Cr0.1Co0.9S2 | 500 | 1.8317
42 | Cr0.2Co0.8S2 | 50 | 0.913
43 | Cr0.2Co0.8S2 | 100 | 1.1906
44 | Cr0.2Co0.8S2 | 200 | 1.4247
45 | Cr0.2Co0.8S2 | 300 | 1.5676
46 | Cr0.2Co0.8S2 | 400 | 1.824
47 | Cr0.2Co0.8S2 | 500 | 1.8687
48 | Cr0.5Co0.5S2 | 50 | 1.1218
49 | Cr0.5Co0.5S2 | 100 | 1.4313
50 | Cr0.5Co0.5S2 | 200 | 1.6275
51 | Cr0.5Co0.5S2 | 300 | 1.6893
52 | Cr0.5Co0.5S2 | 400 | 1.7362
53 | Cr0.5Co0.5S2 | 500 | 1.7933
54 | Mn0.1Co0.9S2 | 50 | 1.2528
55 | Mn0.1Co0.9S2 | 100 | 1.5456
56 | Mn0.1Co0.9S2 | 200 | 1.6617
57 | Mn0.1Co0.9S2 | 300 | 1.7327
58 | Mn0.1Co0.9S2 | 400 | 1.7978
59 | Mn0.1Co0.9S2 | 500 | 1.8658
60 | Mn0.2Co0.8S2 | 50 | 1.343
61 | Mn0.2Co0.8S2 | 100 | 1.5157
62 | Mn0.2Co0.8S2 | 200 | 1.6443
63 | Mn0.2Co0.8S2 | 300 | 1.7372
64 | Mn0.2Co0.8S2 | 400 | 1.8155
65 | Mn0.2Co0.8S2 | 500 | 1.8983
66 | Mn0.5Co0.5S2 | 50 | 1.3192
67 | Mn0.5Co0.5S2 | 100 | 1.5355
68 | Mn0.5Co0.5S2 | 200 | 1.6611
69 | Mn0.5Co0.5S2 | 300 | 1.7415
70 | Mn0.5Co0.5S2 | 400 | 1.7982
71 | Mn0.5Co0.5S2 | 500 | 1.8491
72 | Ni0.1Co0.9S2 | 50 | 1.2866
73 | Ni0.1Co0.9S2 | 100 | 1.5114
74 | Ni0.1Co0.9S2 | 200 | 1.6988
75 | Ni0.1Co0.9S2 | 300 | 1.764
76 | Ni0.1Co0.9S2 | 400 | 1.8243
77 | Ni0.1Co0.9S2 | 500 | 1.8875
78 | Ni0.2Co0.8S2 | 50 | 1.2673
79 | Ni0.2Co0.8S2 | 100 | 1.4323
80 | Ni0.2Co0.8S2 | 200 | 1.7133
81 | Ni0.2Co0.8S2 | 300 | 1.7961
82 | Ni0.2Co0.8S2 | 400 | 1.8671
83 | Ni0.2Co0.8S2 | 500 | 1.9387
84 | Ni0.5Co0.5S2 | 50 | 1.2796
85 | Ni0.5Co0.5S2 | 100 | 1.5101
86 | Ni0.5Co0.5S2 | 200 | 1.7293
87 | Ni0.5Co0.5S2 | 300 | 1.782
88 | Ni0.5Co0.5S2 | 400 | 1.8267
89 | Ni0.5Co0.5S2 | 500 | 1.8739
90 | CoS2 | 50 | 1.0897
91 | CoS2 | 100 | 1.296
92 | CoS2 | 200 | 1.4587
93 | CoS2 | 300 | 1.6334
94 | CoS2 | 400 | 1.8488
95 | CoS2 | 500 | 1.9342
96 | Co3O4 | 50 | 1.3308
97 | Co3O4 | 100 | 1.4518
98 | Co3O4 | 200 | 1.5782
99 | Co3O4 | 300 | 1.6516
100 | Co3O4 | 400 | 1.7038
101 | Co3O4 | 500 | 1.7507
102 | Cr0.3Co2.7O4 | 50 | 1.2444
103 | Cr0.3Co2.7O4 | 100 | 1.3943
104 | Cr0.3Co2.7O4 | 200 | 1.5538
105 | Cr0.3Co2.7O4 | 300 | 1.658
106 | Cr0.3Co2.7O4 | 400 | 1.7482
107 | Cr0.3Co2.7O4 | 500 | 1.8191
108 | Mn0.3Co2.7O4 | 50 | 1.2293
109 | Mn0.3Co2.7O4 | 100 | 1.3398
110 | Mn0.3Co2.7O4 | 200 | 1.5135
111 | Mn0.3Co2.7O4 | 300 | 1.6121
112 | Mn0.3Co2.7O4 | 400 | 1.6831
113 | Mn0.3Co2.7O4 | 500 | 1.7382
114 | Mn0.6Co2.4O4 | 50 | 1.1716
115 | Mn0.6Co2.4O4 | 100 | 1.3532
116 | Mn0.6Co2.4O4 | 200 | 1.4999
117 | Mn0.6Co2.4O4 | 300 | 1.5714
118 | Mn0.6Co2.4O4 | 400 | 1.6356
119 | Mn0.6Co2.4O4 | 500 | 1.6893
120 | Mn1.5Co1.5O4 | 50 | 1.1227
121 | Mn1.5Co1.5O4 | 100 | 1.2915
122 | Mn1.5Co1.5O4 | 200 | 1.4406
123 | Mn1.5Co1.5O4 | 300 | 1.5372
124 | Mn1.5Co1.5O4 | 400 | 1.6059
125 | Mn1.5Co1.5O4 | 500 | 1.6638
126 | Ni0.3Co2.7O4 | 50 | 1.2215
127 | Ni0.3Co2.7O4 | 100 | 1.3415
128 | Ni0.3Co2.7O4 | 200 | 1.5353
129 | Ni0.3Co2.7O4 | 300 | 1.6394
130 | Ni0.3Co2.7O4 | 400 | 1.6983
131 | Ni0.3Co2.7O4 | 500 | 1.7439
132 | Ni0.6Co2.4O4 | 50 | 1.3824
133 | Ni0.6Co2.4O4 | 100 | 1.4783
134 | Ni0.6Co2.4O4 | 200 | 1.6175
135 | Ni0.6Co2.4O4 | 300 | 1.6923
136 | Ni0.6Co2.4O4 | 400 | 1.7446
137 | Ni0.6Co2.4O4 | 500 | 1.7927
138 | CoO | 50 | 1.3634
139 | CoO | 100 | 1.4999
140 | CoO | 200 | 1.6054
141 | CoO | 300 | 1.6981
142 | CoO | 400 | 1.782
143 | CoO | 500 | 1.8399
144 | Mn0.1Co0.9O | 50 | 1.314
145 | Mn0.1Co0.9O | 100 | 1.4157
146 | Mn0.1Co0.9O | 200 | 1.5171
147 | Mn0.1Co0.9O | 300 | 1.581
148 | Mn0.1Co0.9O | 400 | 1.6272
149 | Mn0.1Co0.9O | 500 | 1.6687
150 | Mn0.2Co0.8O | 50 | 1.3585
151 | Mn0.2Co0.8O | 100 | 1.4669
152 | Mn0.2Co0.8O | 200 | 1.5828
153 | Mn0.2Co0.8O | 300 | 1.6628
154 | Mn0.2Co0.8O | 400 | 1.7138
155 | Mn0.2Co0.8O | 500 | 1.7739
156 | Mn0.5Co0.5O | 50 | 1.3124
157 | Mn0.5Co0.5O | 100 | 1.4236
158 | Mn0.5Co0.5O | 200 | 1.5401
159 | Mn0.5Co0.5O | 300 | 1.6356
160 | Mn0.5Co0.5O | 400 | 1.7173
161 | Mn0.5Co0.5O | 500 | 1.7927
162 | Ni0.1Co0.9O | 50 | 1.2723
163 | Ni0.1Co0.9O | 100 | 1.4025
164 | Ni0.1Co0.9O | 200 | 1.5172
165 | Ni0.1Co0.9O | 300 | 1.586
166 | Ni0.1Co0.9O | 400 | 1.6433
167 | Ni0.1Co0.9O | 500 | 1.6921
168 | Ni0.2Co0.8O | 50 | 1.2505
169 | Ni0.2Co0.8O | 100 | 1.3784
170 | Ni0.2Co0.8O | 200 | 1.4563
171 | Ni0.2Co0.8O | 300 | 1.5088
172 | Ni0.2Co0.8O | 400 | 1.5531
173 | Ni0.2Co0.8O | 500 | 1.5938
174 | Cr0.1Co0.9O | 50 | 1.0768
175 | Cr0.1Co0.9O | 100 | 1.2489
176 | Cr0.1Co0.9O | 200 | 1.3309
177 | Cr0.1Co0.9O | 300 | 1.4009
178 | Cr0.1Co0.9O | 400 | 1.4533
179 | Cr0.1Co0.9O | 500 | 1.5037
180 | Mo3N2 | 50 | 0.5205
181 | Mo3N2 | 100 | 0.6771
182 | Mo3N2 | 200 | 0.9423
183 | Mo3N2 | 300 | 1.0994
184 | Mo3N2 | 400 | 1.254
185 | Mo3N2 | 500 | 1.4461
186 | Ni0.3Mo2.7N2 | 50 | 0.6043
187 | Ni0.3Mo2.7N2 | 100 | 0.754
188 | Ni0.3Mo2.7N2 | 200 | 0.977
189 | Ni0.3Mo2.7N2 | 300 | 1.1627
190 | Ni0.3Mo2.7N2 | 400 | 1.3123
191 | Ni0.3Mo2.7N2 | 500 | 1.4515
192 | Mn0.3Mo2.7N2 | 50 | 0.6416
193 | Mn0.3Mo2.7N2 | 100 | 0.8033
194 | Mn0.3Mo2.7N2 | 200 | 1.0305
195 | Mn0.3Mo2.7N2 | 300 | 1.2068
196 | Mn0.3Mo2.7N2 | 400 | 1.288
197 | Mn0.3Mo2.7N2 | 500 | 1.3623
198 | Co0.3Mo2.7N2 | 50 | 0.4626
199 | Co0.3Mo2.7N2 | 100 | 0.5618
200 | Co0.3Mo2.7N2 | 200 | 0.7721
201 | Co0.3Mo2.7N2 | 300 | 0.9239
202 | Co0.3Mo2.7N2 | 400 | 1.0627
203 | Co0.3Mo2.7N2 | 500 | 1.15
204 | Fe1.5Mo1.5N2 | 50 | 0.5164
205 | Fe1.5Mo1.5N2 | 100 | 0.6542
206 | Fe1.5Mo1.5N2 | 200 | 0.8939
207 | Fe1.5Mo1.5N2 | 300 | 1.0515
208 | Fe1.5Mo1.5N2 | 400 | 1.1596
209 | Fe1.5Mo1.5N2 | 500 | 1.2405
210 | Cr0.3Mo2.7N2 | 50 | 0.6432
211 | Cr0.3Mo2.7N2 | 100 | 0.8443
212 | Cr0.3Mo2.7N2 | 200 | 1.1059
213 | Cr0.3Mo2.7N2 | 300 | 1.2764
214 | Cr0.3Mo2.7N2 | 400 | 1.3794
215 | Cr0.3Mo2.7N2 | 500 | 1.4541
216 | Fe0.3Mo2.7N2 | 50 | 0.6337
217 | Fe0.3Mo2.7N2 | 100 | 0.8464
218 | Fe0.3Mo2.7N2 | 200 | 1.0686
219 | Fe0.3Mo2.7N2 | 300 | 1.1801
220 | Fe0.3Mo2.7N2 | 400 | 1.3169
221 | Fe0.3Mo2.7N2 | 500 | 1.3891
222 | MoN | 50 | 0.5194
223 | MoN | 100 | 0.6746
224 | MoN | 200 | 0.9051
225 | MoN | 300 | 1.0728
226 | MoN | 400 | 1.265
227 | MoN | 500 | 1.4824
228 | Fe0.1Mo0.9N | 50 | 0.5764
229 | Fe0.1Mo0.9N | 100 | 0.7093
230 | Fe0.1Mo0.9N | 200 | 0.8684
231 | Fe0.1Mo0.9N | 300 | 0.9553
232 | Fe0.1Mo0.9N | 400 | 1.0498
233 | Fe0.1Mo0.9N | 500 | 1.1811
234 | Fe0.2Mo0.8N | 50 | 0.5383
235 | Fe0.2Mo0.8N | 100 | 0.6925
236 | Fe0.2Mo0.8N | 200 | 0.9099
237 | Fe0.2Mo0.8N | 300 | 0.984
238 | Fe0.2Mo0.8N | 400 | 1.0686
239 | Fe0.2Mo0.8N | 500 | 1.1434
240 | CoN | 50 | 0.9973
241 | CoN | 100 | 1.2034
242 | CoN | 200 | 1.4252
243 | CoN | 300 | 1.606
244 | CoN | 400 | 1.7158
245 | CoN | 500 | 1.7947
246 | Cr0.1Co0.9N | 50 | 0.7287
247 | Cr0.1Co0.9N | 100 | 0.9834
248 | Cr0.1Co0.9N | 200 | 1.2173
249 | Cr0.1Co0.9N | 300 | 1.3815
250 | Cr0.1Co0.9N | 400 | 1.5219
251 | Cr0.1Co0.9N | 500 | 1.6271
252 | Cr0.2Co0.8N | 50 | 1.1842
253 | Cr0.2Co0.8N | 100 | 1.3185
254 | Cr0.2Co0.8N | 200 | 1.4366
255 | Cr0.2Co0.8N | 300 | 1.5249
256 | Cr0.2Co0.8N | 400 | 1.6038
257 | Cr0.2Co0.8N | 500 | 1.6716
258 | Cr0.5Co0.5N | 50 | 1.2917
259 | Cr0.5Co0.5N | 100 | 1.3582
260 | Cr0.5Co0.5N | 200 | 1.4859
261 | Cr0.5Co0.5N | 300 | 1.5841
262 | Cr0.5Co0.5N | 400 | 1.6483
263 | Cr0.5Co0.5N | 500 | 1.7048
264 | Fe0.1Co0.9N | 50 | 1.0783
265 | Fe0.1Co0.9N | 100 | 1.2724
266 | Fe0.1Co0.9N | 200 | 1.4254
267 | Fe0.1Co0.9N | 300 | 1.4962
268 | Fe0.1Co0.9N | 400 | 1.5477
269 | Fe0.1Co0.9N | 500 | 1.5933
270 | Mn0.1Co0.9N | 50 | 1.0962
271 | Mn0.1Co0.9N | 100 | 1.2113
272 | Mn0.1Co0.9N | 200 | 1.3166
273 | Mn0.1Co0.9N | 300 | 1.3887
274 | Mn0.1Co0.9N | 400 | 1.4454
275 | Mn0.1Co0.9N | 500 | 1.496
276 | Ni0.1Co0.9N | 50 | 1.2619
277 | Ni0.1Co0.9N | 100 | 1.4298
278 | Ni0.1Co0.9N | 200 | 1.5519
279 | Ni0.1Co0.9N | 300 | 1.6265
280 | Ni0.1Co0.9N | 400 | 1.6787
281 | Ni0.1Co0.9N | 500 | 1.7239
282 | Ni0.2Co0.8N | 50 | 1.016
283 | Ni0.2Co0.8N | 100 | 1.1954
284 | Ni0.2Co0.8N | 200 | 1.3161
285 | Ni0.2Co0.8N | 300 | 1.3959
286 | Ni0.2Co0.8N | 400 | 1.4264
287 | Ni0.2Co0.8N | 500 | 1.4485
288 | Ni0.5Co0.5N | 50 | 1.1963 |  | 6
289 | Ni0.5Co0.5N | 100 | 1.3472
290 | Ni0.5Co0.5N | 200 | 1.4813
291 | Ni0.5Co0.5N | 300 | 1.5626
292 | Ni0.5Co0.5N | 400 | 1.626
293 | Ni0.5Co0.5N | 500 | 1.6908

## TM_descriptors
element | AN | AW | CR | AR | VR | AV | FIE | SIE | EA | EN | Nd | Nv | D | EC | TC
Sc | 21 | 44.9559 | 1.7 | 1.84 | 2.11 | 15 | 6.562 | 12.8 | 0.188 | 1.36 | 1 | 3 | 2.985 | 1.8 | 16
Ti | 22 | 47.9 | 1.6 | 1.76 | 1.87 | 10.64 | 6.828 | 13.575 | 0.079 | 1.54 | 2 | 4 | 4.507 | 2.5 | 22
V | 23 | 50.9414 | 1.53 | 1.71 | 1.79 | 8.78 | 6.746 | 14.66 | 0.525 | 1.63 | 3 | 5 | 6.11 | 5 | 31
Cr | 24 | 51.996 | 1.39 | 1.66 | 1.89 | 7.23 | 6.767 | 16.188 | 0.666 | 1.66 | 4 | 6 | 7.19 | 7.9 | 94
Mn | 25 | 54.938 | 1.39 | 1.61 | 1.97 | 7.4 | 7.434 | 17.08 | / | 1.55 | 5 | 7 | 7.47 | 0.62 | 7.8
Fe | 26 | 55.847 | 1.32 | 1.56 | 1.94 | 7.1 | 7.903 | 18.169 | 0.163 | 1.83 | 6 | 8 | 7.874 | 10 | 80
Co | 27 | 58.9332 | 1.26 | 1.52 | 1.92 | 6.7 | 7.881 | 17.08 | 0.66 | 1.88 | 7 | 9 | 8.9 | 17 | 100
Ni | 28 | 58.7 | 1.24 | 1.49 | 1.63 | 6.59 | 7.64 | 18.169 | 1.16 | 1.91 | 8 | 10 | 8.903 | 14 | 91
Cu | 29 | 63.546 | 1.32 | 1.45 | 1.4 | 7.1 | 7.727 | 20.292 | 1.227 | 1.9 | 10 | 11 | 8.96 | 59 | 400
Zn | 30 | 65.37 | 1.22 | 1.42 | 1.39 | 9.2 | 9.394 | 17.964 | / | 1.65 | 10 | 12 | 7.14 | 17 | 120
Y | 39 | 88.9059 | 1.9 | 2.12 | 2.19 | 19.8 | 6.22 | 12.23 | 0.307 | 1.22 | 1 | 3 | 4.472 | 1.8 | 17
Zr | 40 | 91.22 | 1.75 | 2.06 | 1.86 | 14 | 6.634 | 13.16 | 0.426 | 1.33 | 2 | 4 | 6.511 | 2.4 | 23
Nb | 41 | 92.9064 | 1.64 | 1.98 | 2.07 | 10.87 | 6.759 | 14.3 | 0.892 | 1.6 | 4 | 5 | 8.57 | 6.7 | 54
Mo | 42 | 95.94 | 1.54 | 1.9 | 2.09 | 9.4 | 7.092 | 16.17 | 0.745 | 2.16 | 5 | 6 | 10.28 | 20 | 139
Ru | 44 | 101.07 | 1.46 | 1.78 | 2.07 | 8.3 | 7.361 | 16.79 | 1.05 | 2.2 | 7 | 8 | 12.37 | 14 | 51
Rh | 45 | 102.9055 | 1.42 | 1.73 | 1.95 | 8.3 | 7.459 | 18.03 | 1.137 | 2.28 | 8 | 9 | 12.45 | 23 | 150
Pd | 46 | 106.4 | 1.39 | 1.69 | 2.02 | 8.9 | 8.337 | 19.38 | 0.557 | 2.2 | 10 | 16 | 12.023 | 10 | 72
Ag | 47 | 107.868 | 1.45 | 1.65 | 1.72 | 10.3 | 7.576 | 21.45 | 1.302 | 1.93 | 10 | 11 | 10.49 | 62 | 430
Cd | 48 | 112.4 | 1.44 | 1.61 | 1.58 | 13.1 | 8.994 | 16.908 | / | 1.69 | 10 | 12 | 8.65 | 14 | 97
La | 57 | 138.9055 | 2.07 | 2.26 | 2.4 | 22.5 | 5.577 | 11.06 | 0.5 | 1.1 | 1 |  | 6.146 | 1.6 | 13
Ce | 58 | 140.12 | 2.04 | 2.1 | 2.35 | 20.67 | 5.539 | 10.88 | 0.52 | 1.12 | 1 |  | 6.689 | 1.4 | 11
Hf | 72 | 178.49 | 1.75 | 2.08 | 2.12 | 13.6 | 6.825 | 14.92 | / | 1.3 | 2 | 4 | 13.31 | 3.3 | 23
Ta | 73 | 180.9479 | 1.7 | 2 | 2.17 | 10.9 | 7.89 | 15.55 | 0.32 | 1.5 | 3 | 5 | 16.65 | 7.7 | 57
W | 74 | 183.85 | 1.62 | 1.93 | 2.1 | 9.53 | 7.98 | 17.62 | 0.815 | 2.36 | 4 | 6 | 19.25 | 20 | 170
Re | 75 | 186.207 | 1.51 | 1.88 | 2.17 | 8.85 | 7.88 | 13.06 | 0.15 | 1.9 | 5 | 7 | 21.02 | 5.6 | 48
Os | 76 | 190.2 | 1.44 | 1.85 | 2.16 | 8.49 | 8.71 | 16.58 | 1.1 | 2.2 | 6 | 8 | 22.59 | 12 | 88
Ir | 77 | 192.22 | 1.41 | 1.8 | 2.02 | 8.54 | 9.12 | 16.58 | 1.57 | 2.2 | 7 | 9 | 22.56 | 21 | 150
Pt | 78 | 195.09 | 1.36 | 1.77 | 2.09 | 9.1 | 9.02 | 18.56 | 2.128 | 2.28 | 9 | 10 | 21.45 | 9.4 | 72
Au | 79 | 196.9665 | 1.36 | 1.74 | 1.66 | 10.2 | 9.225 | 20.52 | 2.309 | 2.54 | 10 | 11 | 19.3 | 45 | 320

## C_descriptors
element | AN | AW | CR | AR | VR | AV | FIE | SIE | EA | EN | Np | Nv | D
C | 6 | 12.011 | 0.76 | 0.67 | 1.7 | 5.31 | 11.26 | 24.383 | 1.595 | 2.55 | 2 | 4 | 2.26
N | 7 | 14.0067 | 0.71 | 0.56 | 1.55 | 17.3 | 14.534 | 29.6 | 0.07 | 3.04 | 3 | 5 | 0.001251
O | 8 | 15.9994 | 0.66 | 0.48 | 1.52 | 14 | 13.618 | 35.117 | 1.46 | 3.44 | 4 | 6 | 0.001429
S | 16 | 32.06 | 1.05 | 0.88 | 1.8 | 15.5 | 10.36 | 23.34 | 2.07 | 2.58 | 4 | 6 | 1.96

## Note
Atomic Number | AN
Atomic Weight | AW
Covalent Radius | CR
Atomic Radius(calculation) | AR
VanDer Waals Radius | VR
Atomic Volume/cm3·mol-1 | AV
First Ionization Energy/eV | FIE
Second Ionization Energy/eV | SIE
Electron Affinity/eV | EA
Electronegativity(Pauling) | EN
number of d electron | Nd
number of p electron | Np
Number of valence electrons | Nv
Density(g/cm3) | D
Electrical Conductivity(MS/m) | EC
Thermal Conductivity(W/mk) | TC

## Sheet4
AN | Symbol | Group | Period | AW | Atom rad | Ion rad | Coval rad | vdW rad | Crys rad | EN_Allred | EN_Pauling | EN_Mulliken | EN_Allen | EN_M&B | EN_T&O | m.p. | b.p. | d_fus_H | Density | a x 106 | Heat cap | Therm Cond | Ion E | EA | VE | Surf E | E_form_M | WF_M | Eads_CO2 | OCO_angle | Eads_O-atom | Composition_Ox | MW_Ox | Ox Num_Oxide | E_form_Ox | Density_Ox | BG_Oxide | Ox Num_Precursor | MW_Precursor | Solubility | Valency
1 | H | 1 | 1 | 1.00794 |  |  | 0.31 | 1.2 |  | 2.2 | 2.2 | 7.18 | 2.3 |  | 3.04 | 14.01 | 20.28 | 0.117 | 0.08988 |  | 28.836 | 0.001805 | 13.6 | 0.7546 | 1 | [15 empty] | 1
2 | He | 18 | 1 | 4.002602 |  |  | 0.28 | 1.4 |  |  |  | 12.29 | 4.16 |  |  | 0.95 | 4.22 | 0.0138 | 0.1786 |  | 20.786 | 0.001513 | 24.59 | -0.4974 | 0 | [15 empty] | 2
3 | Li | 1 | 2 | 6.941 | 1.67 | 1.45 | 1.34 | 1.82 | 0.9 | 0.97 | 0.98 | 3 | 0.912 | 0.95 | 2.17 | 453.69 | 1615 | 3 | 0.534 | 46 | 24.86 | 0.847 | 5.3917 | 0.618049 | 1 | 0.46 | 0.005 | 2.957 | -3.34452192 | 179.894 | -5.52034503 | Li2O | 29.8814 | 1 | -2.067 | 1.96 | 4.992 | 1 | 68.95 | 52.2 | 3
4 | Be | 2 | 2 | 9.0122 | 1.12 | 1.05 | 0.96 | 1.53 | 0.41 | 1.47 | 1.57 | 4.41 | 1.576 | 1.5 | 2.42 | 1560 | 2742 | 7.895 | 1.85 | 11.3 | 16.443 | 2 | 9.3227 | -0.5183 | 2 | 1.79 | 0 | 5.321 |  |  |  | BeO | 25.0116 | 2 | -3.111 | 2.97 | 7.463 |  |  |  | 2
5 | B | 13 | 2 | 10.811 | 0.87 | 0.85 | 0.84 | 1.92 | 0.25 | 2.01 | 2.04 | 4.29 | 2.05 | 1.9 | 3.04 | 2453 | 3923 | 50.2 | 2.34 |  | 11.087 | 0.274 | 8.298 | 0.279723 | 3 | 2.74 | 0 | 4.639 |  |  |  | B2O3 | 69.6182 | 3 | -2.807 | 2.34 | 6.339 |  |  |  | 3
6 | C | 14 | 2 | 12.0107 | 0.67 | 0.7 | 0.77 | 1.7 | 0.29 | 2.5 | 2.55 | 6.26 | 2.544 | 2.5 | 3.15 |  | 4300 | 117 | 2.2 |  | 8.517 | 1.42 | 11.2603 | 1.262119 | 4 | -0.02 | 0.006 | 5.024 | [12 empty] | 4
7 | N | 15 | 2 | 14.0067 | 0.56 | 0.65 | 0.75 | 1.55 | 0.3 | 3.07 | 3.04 | 7.23 | 3.066 | 3 | 3.56 | 63.15 | 77.36 | 0.71 | 3.513 |  | 29.124 | 0.0002583 | 14.5341 | -0.0007439 | 5 | [15 empty] | 5
8 | O | 16 | 2 | 15.9994 |  |  | 0.66 | 1.52 |  | 3.44 | 3.44 | 7.54 | 3.61 | 3.55 | 3.78 | 54.8 | 90.2 | 0.444 | 1.429 |  | 29.378 | 0.0002658 | 13.62 | 1.461 | 6 | [15 empty] | 6
9 | F | 17 | 2 | 18.9984 | 0.42 | 0.5 | 0.71 | 1.47 | 1.19 | 4.1 | 3.98 | 10.41 | 4.193 | 4 | 4 | 53.53 | 85.03 | 0.51 | 1.7 |  | 31.304 | 0.277 | 17.4228 | 3.4011895 | 7 | [15 empty] | 7
10 | Ne | 18 | 2 | 20.1797 |  |  | 0.58 | 1.54 |  |  |  | 10.78 | 4.787 |  |  | 24.56 | 27.07 | 0.335 | 0.9002 |  | 20.786 | 0.000491 | 21.56 | -1.202 | 0 | [15 empty] | 8
11 | Na | 1 | 3 | 22.9898 | 1.9 | 1.8 | 1.54 | 2.27 | 1.16 | 1.01 | 0.93 | 2.84 | 0.869 | 0.9 | 2.15 | 370.87 | 1156 | 2.6 | 0.97 | 71 | 28.23 | 1.41 | 5.1391 | 0.547926 | 1 | 0.21 | 0.002 | 2.532 | -0.86487107 | 179.722 | -3.36598889 | Na2O | 61.97893856 | 1 | -1.45 | 2.35 | 2.042 | 1 | 85.01 | 91.2 | 7
12 | Mg | 2 | 3 | 24.305 | 1.45 | 1.5 | 1.3 | 1.73 | 0.86 | 1.23 | 1.31 | 3.62 | 1.293 | 1.2 | 2.39 | 923 | 1363 | 8.48 | 1.74 | 24.8 | 24.869 | 1.56 | 7.6462 | -0.4146 | 2 | 0.54 | 0.006 | 3.614 | -1.1211981 | 179.89 | -4.97593411 | MgO | 40.3044 | 2 | -3.062 | 3.47 | 4.638 | 2 | 148.3 | 71 | 2
13 | Al | 13 | 3 | 26.9815 | 1.18 | 1.25 | 1.18 |  | 0.53 | 1.47 | 1.61 | 3.21 | 1.613 | 1.5 | 2.52 | 933.47 | 2792 | 10.789 | 2.7 | 23.1 | 24.2 | 2.37 | 5.9858 | 0.43283 | 3 | 0.8 | 0 | 4.002 | -1.150733 | 179.893 | -4.914503 | Al2O3 | 101.961277 | 3 | -3.436 | 3.87 | 6.044 | 3 | 375.13 | 73.9 | 3
14 | Si | 14 | 3 | 28.0855 | 1.11 | 1.1 | 1.11 | 2.1 | 0.4 | 1.74 | 1.9 | 4.77 | 1.916 | 1.9 | 2.82 | 1687 | 3173 | 50.21 | 2.329 |  | 19.789 | 1.49 | 8.1517 | 1.389522 | 4 | 1.28 | 0 | 4.637 | -1.359755 | 179.877 | -3.206924 | SiO2 | 60.0843 | 4 | -3.266 | 1.92 | 5.467 | 4 | 208.327 | 0.15 | 4
15 | P | 15 | 3 | 30.9738 | 0.98 | 1 | 1.06 | 1.8 | 0.31 | 2.06 | 2.19 | 5.62 | 2.253 | 2.1 | 3.16 | 317.3 | 550 | 0.66 | 1.823 |  | 23.824 | 0.00236 | 10.4867 | 0.7465 | 5 | 0.57 | 0.037 | 5.194 |  |  |  | P4O10 | 283.9 | 5 | -2.45 | 2.51 | 5.202 | 5 | 98 | 548 | 5
16 | S | 16 | 3 | 32.065 | 0.88 | 1 | 1.02 | 1.8 | 0.43 | 2.44 | 2.58 | 6.22 | 2.589 | 2.5 | 3.44 | 388.36 | 717.87 | 1.72 | 2.07 |  | 22.75 | 0.00205 | 10.36 | 2.077103 | 6 | 0.01 | 0 | 5.901 |  |  |  | SO3 | 80.066 | 6 | -1.755 | 1.97 | 5.145 | 6 | 98.08 |  | 6
17 | Cl | 17 | 3 | 35.453 | 0.79 | 1 | 0.99 | 1.75 | 1.67 | 2.83 | 3.16 | 8.29 | 2.869 | 3 | 3.56 | 171.6 | 239.11 | 6.4 | 3.2 |  | 33.949 | 0.0089 | 12.9676 | 3.612724 | 7 | [15 empty] | 7
18 | Ar | 18 | 3 | 39.948 |  |  | 1.06 | 1.88 |  |  |  | 7.88 | 3.242 |  |  | 83.8 | 87.3 | 1.18 | 1.784 |  | 20.786 | 0.01772 | 15.76 | -0.995 | 0 | [15 empty] | 8
19 | K | 1 | 4 | 39.0983 | 2.43 | 2.2 | 1.96 | 2.75 | 1.52 | 0.91 | 0.82 | 2.42 | 0.734 | 0.8 | 2.07 | 336.53 | 1032 | 2.33 | 0.89 | 83.3 | 29.6 | 1.024 | 4.3407 | 0.50147 | 1 | 0.11 | 0.029 | 2.367 | -2.40799511 | 118.3 | -3.23735344 | K2O | 94.196 | 1 | -1.253 | 2.29 | 1.722 | 1 | 101.11 | 38.3 | 9
20 | Ca | 2 | 4 | 40.078 | 1.94 | 1.8 | 1.74 | 2.31 | 1.14 | 1.04 | 1 | 3.07 | 1.034 | 1 | 2.2 | 1115 | 1757 | 8.54 | 1.54 | 22.3 | 25.929 | 2 | 6.1132 | 0.02455 | 2 | 0.46 | 0.001 | 2.944 | -4.22270763 | 116.522 | -6.00654445 | CaO | 56.0774 | 2 | -3.316 | 3.29 | 3.692 | 2 | 236.2 | 121.2 | 10
21 | Sc | 3 | 4 | 44.9559 | 1.84 | 1.6 | 1.44 | 2.11 | 0.89 | 1.2 | 1.36 | 3.37 | 1.19 | 1.3 | 2.35 | 1814 | 3103 | 14.1 | 2.99 | 10.2 | 25.52 | 0.158 | 6.5615 | 0.188 | 3 | 1.2 | 0.049 | 2.756 | -4.83067494 | 179.884 | -6.70285675 | Sc2O3 | 137.910016 | 3 | -3.978 | 3.75 | 3.814 | 3 | 222.1 |  | 11
22 | Ti | 4 | 4 | 47.867 | 1.76 | 1.4 | 1.36 |  | 0.75 | 1.32 | 1.54 | 3.45 | 1.38 | 1.6 | 2.23 | 1941 | 3560 | 14.15 | 4.51 | 8.6 | 25.06 | 0.219 | 6.8281 | 0.079 | 4 | 1.93 | 0.004 | 3.889 | -4.902347 | 179.903 | -6.426408 | TiO2 | 79.8658 | 4 | -3.506 | 3.76 | 2.063 | 4 | 294 |  | 12
23 | V | 5 | 4 | 50.9415 | 1.71 | 1.35 | 1.25 |  | 0.68 | 1.45 | 1.63 | 3.64 | 1.53 | 1.733333 | 2.08 | 2183 | 3680 | 21.5 | 6 | 8.4 | 24.89 | 0.307 | 6.7462 | 0.525 | 5 | 2.38 | 0 | 3.588 | -3.96189496 | 133.314 | -6.67694587 | V2O5 | 181.88 | 5 | -2.295 | 3.01 | 2.344 | 5 | 116.98 | 0.48 | 13
24 | Cr | 6 | 4 | 51.9961 | 1.66 | 1.4 | 1.27 |  | 0.76 | 1.56 | 1.66 | 3.72 | 1.65 | 1.866667 | 2.12 | 2180 | 2944 | 21 | 7.15 | 4.9 | 23.35 | 0.937 | 6.7665 | 0.666 | 6 | 3.2 | 0 | 4.699 | -2.15291 | 179.888 | -4.470844 | Cr2O3 | 151.9904 | 3 | -2.381 | 4.9 | 2.434 | 3 | 400.14 | 81 | 12
25 | Mn | 7 | 4 | 54.938 | 1.61 | 1.4 | 1.39 |  | 0.81 | 1.6 | 1.55 | 3.46 | 1.75 | 1.9 | 2.2 | 1519 | 2334 | 12.91 | 7.3 | 21.7 | 26.32 | 0.0782 | 7.434 | -0.5183 | 7 | 3.39 | 0.145 | 4.201 | -4.73061067 | 135.711 | -7.82999085 | MnO | 70.94 | 2 | -1.993 | 5.19 | 0.199 | 2 | 287.04 | 131.5 | 13
26 | Fe | 8 | 4 | 55.845 | 1.56 | 1.4 | 1.25 |  | 0.69 | 1.64 | 1.83 | 4.03 | 1.8 | 1.85 | 2.32 | 1811 | 3134 | 13.81 | 7.87 | 11.8 | 25.1 | 0.802 | 7.9024 | 0.151 | 8 | 2.45 | 0 | 4.794 | -1.065473 | 179.909 | -3.896332 | Fe2O3 | 159.6882 | 3 | -1.907 | 5.07 | 0 | 3 | 404 | 150 | 8
27 | Co | 9 | 4 | 58.9332 | 1.52 | 1.35 | 1.26 |  | 0.54 | 1.7 | 1.88 | 4.27 | 1.84 | 2.3 | 2.34 | 1768 | 3200 | 16.06 | 8.86 | 13 | 24.81 | 1 | 7.881 | 0.662 | 9 | 2.11 | 0 | 4.858 | -0.78030909 | 178.712 | -12.22597062 | CoO | 74.9326 | 2 | -1.373 | 6.31 | 0 | 2 | 291.035 | 134 | 9
28 | Ni | 10 | 4 | 58.6934 | 1.49 | 1.35 | 1.21 | 1.63 | 0.7 | 1.75 | 1.91 | 4.4 | 1.88 | 2.433333 | 2.32 | 1728 | 3186 | 17.04 | 8.908 | 13.4 | 26.07 | 0.907 | 7.6398 | 1.156 | 10 | 1.92 | 0 | 5.101 | -0.7064259 | 179.898 | -2.531903 | NiO | 74.6928 | 2 | -1.037 | 6.62 | 2.414 | 2 | 290.79 | 94.2 | 10
29 | Cu | 11 | 4 | 63.546 | 1.45 | 1.35 | 1.38 | 1.4 | 0.71 | 1.75 | 1.9 | 4.48 | 1.85 | 1.95 | 2.86 | 1357.77 | 3200 | 12.93 | 8.96 | 16.5 | 24.44 | 4.01 | 7.7264 | 1.235 | 11 | 1.31 | 0 | 4.711 | -1.053391 | 179.295 | -2.075048 | Cu2O | 143.0914 | 1 | -0.65 | 6.03 | 0.513 | 2 | 241.6 | 125 | 11
30 | Zn | 12 | 4 | 65.38 | 1.42 | 1.35 | 1.31 | 1.39 | 0.74 | 1.66 | 1.65 | 4.4 | 1.59 | 1.6 | 2.26 | 692.68 | 1180 | 7.068 | 7.14 | 30.2 | 25.39 | 1.16 | 9.3942 | -0.6219 | 12 | 0.35 | 0 | 3.919 | -0.7331473 | 179.904 | -2.11619529 | ZnO | 81.3794 | 2 | -1.799 | 5.44 | 0.732 | 2 | 297.51 | 184.3 | 12
31 | Ga | 13 | 4 | 69.723 | 1.36 | 1.3 | 1.26 | 1.87 | 0.76 | 1.82 | 1.81 | 3.21 | 1.756 | 1.7 | 2.43 | 302.91 | 2477 | 5.576 | 5.91 | 18 | 25.86 | 0.406 | 5.9993 | 0.43 | 3 | 0.48 | 0 | 4.191 | -0.87381714 | 179.89 | -2.60045889 | Ga2O3 | 187.4442 | 3 | -2.278 | 5.68 | 2.041 | 3 | 399.74 |  | 13
32 | Ge | 14 | 4 | 72.64 | 1.25 | 1.25 | 1.22 |  | 0.53 | 2.02 | 2.01 | 4.57 | 1.994 | 2 | 2.79 | 1211.4 | 3093 | 36.94 | 5.3234 | 6 | 23.222 | 0.602 | 7.8994 | 1.232712 | 4 | 0.87 | 0 | 4.552 | -1.46615 | 179.929 | -6.10619778 | GeO2 | 104.6388 | 4 | -2.089 | 4.04 | 3.265 | 4 | 222.7 |  | 14
33 | As | 15 | 4 | 74.9216 | 1.14 | 1.15 | 1.19 | 1.85 | 0.72 | 2.2 | 2.18 | 5.31 | 2.211 | 2 | 3.15 |  | 887 | 24.44 | 5.75 |  | 24.64 | 0.502 | 9.7886 | 0.814 | 5 | 0.1 | 0 | 4.439 |  |  |  | As2O3 | 197.841 | 3 | -1.639 | 3.47 | 3.63 |  |  |  | 5
34 | Se | 16 | 4 | 78.96 | 1.03 | 1.15 | 1.16 | 1.9 | 0.56 | 2.48 | 2.55 | 5.89 | 2.424 | 2.4 | 3.37 | 494 | 958 | 6.69 | 4.81 | 37 | 25.363 | 0.00519 | 9.7524 | 2.02067 | 6 | 0.05 | 0 | 5.282 |  |  |  | SeO2 | 110.96 | 4 | -1.164 | 3.73 | 3.356 | 4 | 128.97 | 167 | 6
35 | Br | 17 | 4 | 79.904 | 0.94 | 1.15 | 1.14 | 1.85 | 1.82 | 2.74 | 2.96 | 7.59 | 2.685 | 2.8 | 3.45 | 265.8 | 332 | 10.57 |  |  | 36.057 | 0.00122 | 11.8138 | 3.363588 | 7 | [15 empty] | 7
36 | Kr | 18 | 4 | 83.798 |  |  | 1.16 | 2.02 |  | 3 | 3.23 | 7 | 2.966 |  |  | 115.79 | 119.93 | 1.64 | 3.749 |  | 20.786 | 9.43e-05 | 14 | -0.995 | 0 | [15 empty] | 8
37 | Rb | 1 | 5 | 85.4678 | 2.65 | 2.35 | 2.11 |  | 1.66 | 0.89 | 0.82 | 2.33 | 0.706 | 0.8 | 2.07 | 312.46 | 961 | 2.19 | 1.53 |  | 31.06 | 0.582 | 4.1771 | 0.48592 | 1 | 0.08 | 0.009 | 2.231 | -2.31951124 | 118.225 | -3.03368918 | Rb2O | 186.935 | 1 | -1.135 | 3.82 | 1.324 | 1 | 230.94 | 225 | 9
38 | Sr | 2 | 5 | 87.62 | 2.19 | 2 | 1.92 |  | 1.32 | 0.99 | 0.95 | 2.87 | 0.963 | 1 | 2.13 | 1050 | 1655 | 7.43 | 2.64 | 22.5 | 26.4 | 0.353 | 5.6949 | 0.048 | 2 | 0.34 | 0.006 | 2.531 | -3.71604238 | 116.353 | -5.90158955 | SrO | 103.6194 | 2 | -3.085 | 4.88 | 3.449 | 2 | 211.63 | 66 | 10
39 | Y | 3 | 5 | 88.9059 | 2.12 | 1.85 | 1.62 |  | 1.04 | 1.11 | 1.22 | 3.26 | 1.12 | 1.25 | 2.52 | 1799 | 3609 | 11.4 | 4.47 | 10.6 | 26.53 | 0.172 | 6.2171 | 0.307 | 3 | 0.96 | 0.003 | 3.231 | -3.25858473 | 128.335 | -6.19466245 | Y2O3 | 225.80988 | 3 | -3.98 | 4.89 | 4.106 | 3 | 383 | 149 | 11
40 | Zr | 4 | 5 | 91.224 | 2.06 | 1.55 | 1.48 |  | 0.86 | 1.22 | 1.33 | 3.53 | 1.32 | 1.5 | 2.05 | 2128 | 4682 | 21 | 6.52 | 5.7 | 25.36 | 0.227 | 6.6339 | 0.426 | 4 | 1.57 | 0 | 4.16 | -4.29617595 | 179.896 | -6.11307539 | ZrO2 | 123.2228 | 4 | -3.824 | 5.56 | 3.54 | 4 | 267.26 |  | 12
41 | Nb | 5 | 5 | 92.9064 | 1.98 | 1.45 | 1.37 |  | 0.78 | 1.23 | 1.6 | 3.84 | 1.41 | 1.75 | 2.59 | 2750 | 5017 | 30 | 8.57 | 7.3 | 24.6 | 0.537 | 6.7589 | 0.893 | 5 | 2.07 | 0 | 4.461 | -2.652149 | 132.983 | -5.18372241 | Nb2O5 | 265.80974 | 5 | -3.045 | 4.3 | 1.675 | 5 | 568.066 |  | 13
42 | Mo | 6 | 5 | 95.96 | 1.9 | 1.45 | 1.45 |  | 0.79 | 1.3 | 2.16 | 3.92 | 1.47 | 2 | 2.47 | 2896 | 4912 | 37.48 | 10.2 | 4.8 | 24.06 | 1.38 | 7.0924 | 0.748 | 6 | 2.8 | 0 | 4.533 | -1.53964821 | 135.145 | -3.921612 | MoO3 | 143.9482 | 6 | -1.979 | 4.44 | 2.018 | 6 | 1235.86 | 65.3 | 14
43 | Tc | 7 | 5 | 98 | 1.36 |  | 1.47 |  |  | 1.9 | 1.9 | 3.91 | 1.51 | 1.9 | 2.82 | 2430 | 4538 | 33.29 | 11 |  | 24.27 | 0.506 | 7.276 | 0.5492 | 0 | 2.25 | 0 | 4.628 |  |  |  | Tc2O7 | 307.9958 | 7 | -1.811 | 3.11 | 2.673 |  |  |  | 13
44 | Ru | 8 | 5 | 101.07 | 1.78 | 1.3 | 1.26 |  | 0.82 | 1.42 | 2.2 | 4.2 | 1.54 | 2.033333 | 2.68 | 2607 | 4423 | 38.59 | 12.1 | 6.4 | 24.06 | 1.17 | 7.3605 | 1.05 | 8 | 2.58 | 0 | 4.957 | -0.9695822 | 178.798 | -3.422432 | RuO2 | 133.0688 | 4 | -1.468 | 6.82 | 0 | 3 | 317.09 |  | 14
45 | Rh | 9 | 5 | 102.9055 | 1.73 | 1.35 | 1.35 |  | 0.81 | 1.45 | 2.28 | 4.3 | 1.56 | 2.1 | 2.65 | 2237 | 3968 | 26.59 | 12.4 | 8.2 | 24.98 | 1.5 | 7.4589 | 1.137 | 9 | 1.99 | 0 | 5.145 | -0.256862 | 178.548 | -1.859962 | Rh2O3 | 253.8092 | 3 | -1.087 | 7.63 | 0.672 | 3 | 288.92 |  | 15
46 | Pd | 10 | 5 | 106.42 | 1.69 | 1.4 | 1.31 | 1.63 | 0.78 | 1.35 | 2.2 | 4.45 | 1.58 | 2.233333 | 2.7 | 1828.05 | 3236 | 16.74 | 12 | 11.8 | 25.98 | 0.718 | 8.3369 | 0.562 | 10 | 1.34 | 0 | 5.207 | -0.3652673 | 178.721 | -0.8791659 | PdO | 122.4194 | 2 | -0.799 | 7.79 | 0 | 2 | 295.5 |  | 10
47 | Ag | 11 | 5 | 107.8682 | 1.65 | 1.6 | 1.53 | 1.72 | 1.29 | 1.42 | 1.93 | 4.44 | 1.87 | 1.9 | 2.88 | 1234.93 | 2435 | 11.28 | 10.5 | 18.9 | 25.35 | 4.29 | 7.5762 | 1.302 | 11 | 0.77 | 0.004 | 4.345 | -1.0082378 | 179.155 | 0.62808446 | Ag2O | 231.7358 | 1 | -0.328 | 6.78 | 0.06 | 1 | 169.87 | 219 | 11
48 | Cd | 12 | 5 | 112.411 | 1.61 | 1.55 | 1.48 | 1.58 | 0.92 | 1.46 | 1.69 | 4.14 | 1.52 | 1.7 | 2.36 | 594.22 | 1040 | 6.21 | 8.69 | 30.8 | 26.02 | 0.968 | 8.9938 | -0.7256 | 12 | 0.2 | 0 | 3.634 | 0.1383962 | 179.736 | -0.3692019 | CdO | 128.4134 | 2 | -1.381 | 7.79 | 0 | 2 | 308.47 | 136 | 12
49 | In | 13 | 5 | 114.818 | 1.56 | 1.55 | 1.44 | 1.93 | 0.94 | 1.49 | 1.78 | 3.09 | 1.656 | 1.8 | 2.29 | 429.75 | 2345 | 3.281 | 7.31 | 32.1 | 26.74 | 0.816 | 5.7864 | 0.3 | 3 | 0.3 | 0.037 | 3.665 | -1.54949004 | 166.296 | -3.97145862 | In2O3 | 277.6342 | 3 | -1.977 | 6.94 | 0.959 | 3 | 354.88 |  | 13
50 | Sn | 14 | 5 | 118.71 | 1.45 | 1.45 | 1.41 | 2.17 | 0.69 | 1.72 | 1.96 | 4.23 | 1.824 | 1.9 | 2.68 | 505.08 | 2875 | 7.173 | 7.26 | 22 | 27.112 | 0.666 | 7.3494 | 1.112067 | 4 | 0.54 | 0 | 4.134 | -0.9970792 | 179.567 | -1.725907 | SnO2 | 150.7088 | 4 | -2.123 | 6.61 | 1.407 | 2 | 188.62 | 90 | 14
51 | Sb | 15 | 5 | 121.76 | 1.33 | 1.45 | 1.38 |  | 0.9 | 1.82 | 2.05 | 4.85 | 1.984 | 2.05 | 3.05 | 903.78 | 1860 | 19.79 | 6.68 | 11 | 25.23 | 0.243 | 8.6084 | 1.046 | 5 | 0.16 | 0 | 4.233 | -0.916395 | 178.766 | -1.67786838 | Sb2O3 | 291.5182 | 3 | -1.752 | 5.1 | 3.414 | 3 | 298.89 |  | 5
52 | Te | 16 | 5 | 127.6 | 1.23 | 1.4 | 1.35 | 2.06 | 1.11 | 2.01 | 2.1 | 5.49 | 2.158 | 2.1 | 3.14 | 722.66 | 1261 | 17.49 | 6.24 |  | 25.73 | 0.0197 | 9.0096 | 1.970876 | 6 | 0.08 | 0 | 4.525 | -0.87532864 | 178.548 | -1.02051437 | TeO2 | 159.5988 | 4 | -1.505 | 5.36 | 2.237 | 6 | 229.64 | 50.1 | 6
53 | I | 17 | 5 | 126.9045 | 1.15 | 1.4 | 1.33 | 1.98 | 2.06 | 2.21 | 2.66 | 6.76 | 2.359 | 2.5 | 3.2 | 386.85 | 457.4 | 15.52 | 4.933 |  | 36.888 | 0.0045 | 10.4513 | 3.059037 | 7 | [6 empty] | I2O5 | 333.81 | 5 | -0.767 | 4.72 | 2.747 | 5 | 175.91 | 269 | 7
54 | Xe | 18 | 5 | 131.293 |  |  | 1.4 | 2.16 |  | 2.6 | 3.02 | 6.07 | 2.582 |  |  | 161.4 | 165.03 | 2.27 | 5.894 |  | 20.786 | 5.65e-05 | 12.13 | -0.7981 | 0 | [15 empty] | 8
55 | Cs | 1 | 6 | 132.9055 | 2.98 | 2.6 | 2.25 |  | 1.81 | 0.86 | 0.79 | 2.18 | 0.659 | 0.75 | 1.97 | 301.59 | 944 | 2.09 | 1.93 | 97 | 32.21 | 0.359 | 3.8939 | 0.471626 | 1 | 0.06 | 0.039 | 2.041 | -2.21899454 | 116.133 | -3.62950662 | Cs2O | 281.8103 | 1 | -1.194 | 4.05 | 0.622 | 1 | 194.91 | 23 | 9
56 | Ba | 2 | 6 | 137.327 | 2.53 | 2.15 | 1.98 |  | 1.49 | 0.97 | 0.89 | 2.68 | 0.881 | 0.9 | 2.02 | 1000 | 2143 | 7.12 | 3.62 | 20.6 | 28.07 | 0.184 | 5.2117 | 0.14462 | 2 | 0.31 | 0 | 2.35 | -3.35850035 | 117.001 | -4.8952888 | BaO | 153.3264 | 2 | -2.831 | 5.75 | 2.256 | 2 | 261.34 | 8.7 | 10
57 | La | 3 | 6 | 138.9055 | 1.95 | 1.95 | 1.69 |  | 1.36 | 1.08 | 1.1 | 3.06 |  | 1.2 | 2.49 | 1193 | 3743 | 6.2 | 6.15 | 12.1 | 27.11 | 0.134 | 5.5769 | 0.47 |  | 0.7 | 0 | 2.973 | -4.12412842 | 115.744 | -5.89660278 | La2O3 | 325.80914 | 3 | -3.859 | 6.52 | 3.877 | 3 | 433.01 | 158 | 11
58 | Ce | 3 | 6 | 140.116 | 1.85 | 1.85 |  |  | 1.15 | 1.08 | 1.12 | 3.05 |  |  | 2.61 | 1068 | 3633 | 5.46 | 6.77 | 6.3 | 26.94 | 0.113 | 5.5387 | 0.955 |  | 1.02 | 0.002 | 2.977 | -3.14323136 | 129.084 | -5.62529182 | CeO2 | 172.1148 | 4 | -3.938 | 6.99 | 1.88 | 3 | 434.22 | 176 | 12
59 | Pr | 3 | 6 | 140.9077 | 2.47 | 1.85 |  |  | 1.32 | 1.07 | 1.13 | 3.21 |  |  | 2.24 | 1208 | 3563 | 6.89 | 6.77 | 6.7 | 27.2 | 0.125 | 5.473 | 0.962 |  | 0.78 | 0 | 3.077 | -3.79318233 | 115.933 | -5.52119572 | Pr2O3 | 329.81352 | 3 | -3.719 | 6.78 | 3.877 | 3 | 435 | 8 | 11
60 | Nd | 3 | 6 | 144.242 | 2.06 | 1.85 |  |  | 1.3 | 1.07 | 1.14 | 3.72 |  |  | 2.11 | 1297 | 3373 | 7.14 | 7.01 | 9.6 | 27.45 | 0.165 | 5.525 | 0.09324 |  | 0.82 | 0 | 3.08 | -3.8465673 | 115.998 | -5.50461438 | Nd2O3 | 336.4822 | 3 | -3.761 | 7.11 | 3.939 | 3 | 438.4 | 145 | 11
61 | Pm | 3 | 6 | 145 | 2.05 | 1.85 |  |  | 1.28 | 1.07 | 1.13 | 2.86 |  |  |  | 1315 | 3273 | 7.13 | 7.26 | 11 | 29.54 | 0.15 | 5.582 | 0.1244 |  | 0.84 | 0 | 3.047 |  |  |  | Pm2O3 | 337.9982 | 3 | -3.845 | 6.61 | 3.775 |  |  |  | 11
62 | Sm | 3 | 6 | 150.36 | 2.38 | 1.85 |  |  | 1.1 | 1.07 | 1.17 | 2.9 |  |  | 1.9 | 1345 | 2076 | 8.62 | 7.52 | 12.7 | 29.54 | 0.133 | 5.6437 | 0.1658 |  | 0.87 | 0.067 | 2.689 | -3.9010347 | 115.241 | -5.5793896 | Sm2O3 | 348.7182 | 3 | -3.871 | 6.96 | 3.878 | 3 | 444.47 | 144 | 11
63 | Eu | 3 | 6 | 151.964 | 2.31 | 1.85 |  |  | 1.31 | 1.01 | 1.2 | 2.89 |  |  | 1.81 | 1099 | 1800 | 9.21 | 5.24 | 35 | 27.66 | 0.139 | 5.6704 | 0.864 |  | 0.48 | 0.046 | 2.402 | -5.11268125 | 114.754 | -6.20782273 | Eu2O3 | 351.9262 | 3 | -3.18 | 7.07 | 0 | 3 | 446.06 | 144.4 | 8
64 | Gd | 3 | 6 | 157.25 | 2.33 | 1.8 |  |  | 1.08 | 1.11 | 1.2 | 3.14 |  |  | 2.4 | 1585 | 3523 | 10 | 7.9 | 9.4 | 37.03 | 0.105 | 6.1501 | 0.01041 |  | 0.84 | 0 | 3.384 | -4.12762733 | 114.787 | -5.93754444 | Gd2O3 | 362.4982 | 3 | -3.865 | 8.32 | 3.128 | 3 | 451.4 | 198.44 | 9
65 | Tb | 3 | 6 | 158.9254 | 2.25 | 1.75 |  |  | 1.18 | 1.1 | 1.1 | 3.51 |  |  | 2.29 | 1629 | 3503 | 10.15 | 8.23 | 10.3 | 28.91 | 0.111 | 5.8638 | 0.01041 |  | 0.97 | 0.019 | 3.255 | -4.15829023 | 114.604 | -6.00689835 | Tb2O3 | 365.8489 | 3 | -3.993 | 7.84 | 3.912 | 3 | 453 | 205.6 | 9
66 | Dy | 3 | 6 | 162.5 | 2.28 | 1.75 |  |  | 1.05 | 1.1 | 1.22 | 3.15 |  |  | 2.07 | 1680 | 2840 | 11.06 | 8.55 | 9.9 | 27.7 | 0.107 | 5.9389 | 0.3524 |  | 1 | 0.019 | 3.096 | -4.52539686 | 113.284 | -5.87208908 | Dy2O3 | 372.9982 | 3 | -4.019 | 8.14 | 3.936 | 3 | 456.61 | 216.94 | 9
67 | Ho | 3 | 6 | 164.9303 | 2.26 | 1.75 |  |  | 1.04 | 1.1 | 1.23 | 3.18 |  |  | 2.12 | 1734 | 2993 | 17 | 8.8 | 11.2 | 27.15 | 0.162 | 6.0215 | 0.3421 |  | 0.97 | 0.014 | 3.153 | -4.70923915 | 113.069 | -6.06346197 | Ho2O3 | 377.85886 | 3 | -4.043 | 8.4 | 3.961 | 3 | 440.95 | 23.6 | 9
68 | Er | 3 | 6 | 167.259 | 2.26 | 1.75 |  |  | 1.03 | 1.11 | 1.24 | 3.21 |  |  | 2.02 | 1770 | 3141 | 19.9 | 9.07 | 12.2 | 28.12 | 0.145 | 6.1077 | 0.311 |  | 0.99 | 0.01 | 3.187 | -3.65216314 | 117.72 | -6.19173327 | Er2O3 | 382.5162 | 3 | -4.066 | 8.65 | 3.982 | 3 | 443.271 | 192.2 | 9
69 | Tm | 3 | 6 | 168.9342 | 2.22 | 1.75 |  |  | 1.02 | 1.11 | 1.25 | 3.61 |  |  | 2.03 | 1818 | 2223 | 16.84 | 9.32 | 13.3 | 27.03 | 0.169 | 6.1843 | 1.029 |  | 1.01 | 0.003 | 3.221 | -4.99302787 | 112.876 | -6.32218212 | Tm2O3 | 385.86664 | 3 | -4.102 | 8.92 | 3.991 | 3 | 445 | 264.8 | 9
70 | Yb | 3 | 6 | 173.054 | 2.22 | 1.75 |  |  | 1.13 | 1.06 | 1.1 | 3.12 |  |  | 1.78 | 1097 | 1469 | 7.66 | 6.9 | 26.3 | 26.74 | 0.385 | 6.2542 | -0.02 |  | 0.43 | 0.003 | 2.556 | -5.17896841 | 114.82 | -6.68698164 | Yb2O3 | 394.0882 | 3 | -2.709 | 8.52 | 0 | 3 | 444.095 | 239 | 8
71 | Lu | 3 | 6 | 174.9668 | 2.17 | 1.75 | 1.6 |  | 1 | 1.14 | 1.27 | 2.89 | 1.09 |  | 2.68 | 1925 | 3675 | 22 | 9.84 | 9.9 | 26.86 | 0.164 | 5.4259 | 0.34 |  | 1.05 | 0 | 3.287 | -5.13112227 | 112.246 | -6.46824548 | Lu2O3 | 397.9318 | 3 | -4.133 | 9.5 | 4.031 | 3 | 360.98 | 71.1 | 9
72 | Hf | 4 | 6 | 178.49 | 2.08 | 1.55 | 1.5 |  | 0.85 | 1.23 | 1.3 | 3.5 | 1.16 | 1.4 | 2.01 | 2506 | 4876 | 27.2 | 13.3 | 5.9 | 25.73 | 0.23 | 6.8251 | 0.1762 | 4 | 1.71 | 0 | 4.294 | -5.062817 | 113.422 | -7.050219 | HfO2 | 210.4888 | 4 | -4.03 | 9.97 | 4.067 | 4 | 320.3 | 89.5 | 10
73 | Ta | 5 | 6 | 180.9479 | 2 | 1.45 | 1.38 |  | 0.78 | 1.33 | 1.5 | 4.1 | 1.34 | 1.8 | 2.32 | 3258 | 5731 | 36.57 | 16.4 | 6.3 | 25.36 | 0.575 | 7.5496 | 0.322 | 5 | 2.34 | 0 | 4.638 |  |  |  | Ta2O5 | 441.893 | 5 | -3.338 | 8.43 | 3.101 |  |  |  | 11
74 | W | 6 | 6 | 183.84 | 1.93 | 1.35 | 1.46 |  | 0.74 | 1.4 | 2.36 | 4.4 | 1.47 | 1.95 | 2.42 | 3695 | 5828 | 52.31 | 19.3 | 4.5 | 24.27 | 1.74 | 7.864 | 0.815 | 6 | 3.23 | 0 | 4.8 | -2.058198 | 135.151 | -4.41933621 | WO3 | 231.8382 | 6 | -2.173 | 6.87 | 1.565 | 6 | 3132.52 |  | 14
75 | Re | 7 | 6 | 186.207 | 1.88 | 1.35 | 1.59 |  | 0.77 | 1.46 | 1.9 | 3.97 | 1.6 | 1.9 | 2.59 | 3459 | 5869 | 60.43 | 20.8 | 6.2 | 25.48 | 0.479 | 7.8335 | 0.15 | 7 | 2.58 | 0 | 4.773 | -0.509335 | 176.267 | -3.509364 | Re2O7 | 484.4098 | 7 | -2.039 | 5.84 | 2.675 | 7 | 268.2 | 6.2 | 7
76 | Os | 8 | 6 | 190.23 | 1.85 | 1.3 | 1.28 |  | 0.77 | 1.52 | 2.2 | 4.89 | 1.65 | 2.2 | 2.72 | 3306 | 5285 | 57.85 | 22.59 | 5.1 | 24.7 | 0.876 | 8.4382 | 1.1 | 8 | 2.92 | 0 | 5.271 |  |  |  | OsO4 | 254.23 | 8 | -1.541 | 4.51 | 3.299 |  |  |  | 8
77 | Ir | 9 | 6 | 192.217 | 1.8 | 1.35 | 1.37 |  | 0.77 | 1.55 | 2.2 | 5.34 | 1.68 | 2.15 | 2.79 | 2739 | 4701 | 41.12 | 22.5 | 6.4 | 25.1 | 1.47 | 8.967 | 1.5638 | 9 | 2.28 | 0 | 5.421 | 0.4218207 | 179.678 | -0.7740395 | IrO2 | 224.2158 | 4 | -1.271 | 11.3 | 0 | 3 | 352.62 | 62.4 | 9
78 | Pt | 10 | 6 | 195.084 | 1.77 | 1.35 | 1.28 | 1.75 | 0.74 | 1.44 | 2.28 | 5.57 | 1.72 | 2.333333 | 2.98 | 2041.4 | 4098 | 22.17 | 21.5 | 8.8 | 25.86 | 0.716 | 8.9588 | 2.128 | 10 | 1.48 | 0 | 5.644 | -0.00321447 | 179.632 | -0.732314 | PtO2 | 227.0828 | 4 | -0.937 | 11.25 | 0.663 | 2 | 321.15 |  | 10
79 | Au | 11 | 6 | 196.9666 | 1.74 | 1.35 | 1.44 | 1.66 | 1.51 | 1.42 | 2.54 | 5.77 | 1.92 | 2.2 | 2.81 | 1337.33 | 3129 | 12.72 | 19.3 | 14.2 | 25.418 | 3.17 | 9.2255 | 2.30863 | 11 | 0.74 | 0 | 5.16 | -1.027027 | 179.724 | 0.2644637 | Au2O3 | 441.931338 | 3 | -0.467 | 10.41 | 0.889 | 3 | 411.85 | 350 | 11
80 | Hg | 12 | 6 | 200.59 | 1.51 |  | 1.32 | 1.55 |  | 2 | 2 | 4.97 | 1.76 | 1.8 | 2.92 | 234.32 | 629.88 | 2.29 | 13.534 |  | 27.983 | 0.083 | 10.44 | -0.5183 | 12 | 0.07 | 0 | 4.892 |  |  |  | HgO | 216.5914 | 2 | -0.646 | 9.85 | 1.248 |  |  |  | 12
81 | Tl | 13 | 6 | 204.3833 | 1.56 | 1.9 | 1.48 | 1.96 | 1.03 | 1.44 | 1.62 | 3.24 | 1.789 | 1.9 | 2.26 | 577 | 1746 | 4.14 | 11.8 | 29.9 | 26.32 | 0.461 | 6.1082 | 0.2 | 3 | 0.22 | 0 | 3.485 |  |  |  | Tl2O | 424.7594 | 1 | -0.826 | 9.41 | 0.572 |  |  |  | 13
82 | Pb | 14 | 6 | 207.2 | 1.54 | 1.8 | 1.47 | 2.02 | 1.49 | 1.55 | 2.33 | 3.89 | 1.854 | 2 | 2.62 | 600.61 | 2022 | 4.782 | 11.3 | 28.9 | 26.65 | 0.353 | 7.4167 | 0.364 | 4 | 0.25 | 0 | 3.681 | -0.5043499 | 167.193 | -12.99135832 | PbO | 223.1994 | 2 | -1.476 | 8.47 | 1.774 | 2 | 331.21 | 52 | 14
83 | Bi | 15 | 6 | 208.9804 | 1.43 | 1.6 | 1.46 |  | 1.17 | 1.67 | 2.02 | 4.11 | 2.01 | 2.05 |  | 544.4 | 1837 | 11.145 | 9.79 | 13.4 | 25.52 | 0.0787 | 7.2855 | 0.942362 | 5 | 0.17 | 0 | 3.98 | -0.8877926 | 178.339 | -4.78509771 | Bi2O3 | 465.959 | 3 | -1.652 | 9.06 | 2.249 | 3 | 485.07 |  | 15